## Sheet1
Table CST1. Average lint yield, gin turnout, fiber quality and CCC loan value of 14 entries calculated from 12 locations of the 2017 Tennessee County Standard Trials.
Yield Rank | Variety | Lint Yield (lb/ac) |  | Turnout (%) | Mic | Length (in.) | Strength (g/tex) | Unif. | HVI | Leaf Grade | Loan Value (¢/lb)
[8 empty] | (%) | Color
1 | DP 1646 B2XF | 1415 | a | 39.6 | 4.3 | 1.28 | 30.3 | 84 | 31 | 5 | 55.25
2 | DG 3385 B2XF | 1401 | ab | 39.3 | 4.8 | 1.18 | 30.1 | 84.3 | 31 | 4 | 55.25
3 | DP 1614 B2XF | 1382 | a-c | 41 | 4.9 | 1.21 | 30.8 | 84.2 | 41 | 5 | 54.7
4 | DP 1518 B2XF | 1378 | a-d | 38.8 | 4.3 | 1.21 | 30.5 | 83.9 | 41 | 6 | 54.6
5 | NG 3522 B2XF | 1363 | a-d | 38.9 | 4.4 | 1.16 | 29.2 | 83.2 | 31 | 4 | 54.85
6 | DP 1522 B2XF | 1352 | a-e | 38.7 | 4.8 | 1.18 | 31.2 | 83.4 | 41 | 6 | 54.8
7 | ST 4949 GLT | 1349 | a-e | 41.3 | 4.5 | 1.16 | 30.7 | 83.6 | 41 | 5 | 54.5
8 | PHY 330 W3FE | 1342 | a-e | 40.3 | 4.5 | 1.21 | 33.7 | 84.8 | 41 | 6 | 55
9 | PHY 340 W3FE | 1340 | a-e | 40.1 | 4.5 | 1.2 | 32.7 | 84.3 | 41 | 6 | 54.9
10 | DP 1725 B2XF | 1328 | b-e | 40.7 | 4.4 | 1.2 | 31 | 82.9 | 31 | 4 | 55.25
11 | ST 4848 GLT | 1305 | c-f | 39.6 | 4.5 | 1.18 | 30.9 | 83.4 | 41 | 5 | 54.6
12 | CP 3475 B2XF | 1301 | d-f | 37.5 | 4.8 | 1.17 | 32 | 84 | 41 | 5 | 54.7
13 | PHY 300 W3FE | 1282 | e-f | 39.2 | 4.6 | 1.2 | 32.4 | 84.3 | 41 | 5 | 54.9
14 | ST 4946 GLB2 | 1248 | f | 36.8 | 4.6 | 1.19 | 33.2 | 83.9 | 31 | 5 | 55.45
| Mean | 1342 |  | 39.4 | 4.6 | 1.19 | 31.3 | 83.9 | 41 | 5 | 54.91
| LSD (p<0.05) | 79 |  | 0.8 | 0.2 | 0.01 | 0.7 | 0.6 |  | 0.7
| CV (%) | 7.3 |  | 2.5 | 4.2 | 1.5 | 2.7 | 0.9 |  | 17.5
¥Means followed by the same letter are not significantly different (p=0.05).
Mean and LSD values for lint yield and turnout were calculated from 14 varieties planted and harvested in 12 independent 2017 Tennessee County Standard Trials. Mean and LSD values for fiber quality parameters were calculated from 8 independent Tennessee County Standard Trials. Loan value calculated assuming a leaf vale of 4.