## Sheet1
Table LVAR1. Average lint yield, gin turnout, fiber quality and CCC loan value of 8 entries averaged across all three of the 2017 locations of the Tennessee Large Plot Replicated Variety Trials.
Yield Rank | Variety | Lint Yield (lb/ac) |  | Turnout (%) | Mic | Length (in.) | Strength (g/tex) | Unif. (%) | HVI Color | Leaf Grade | Loan Value (¢/lb)
1 | NG 3522 B2XF | 1231 | a¥ | 39 | 4.6 | 1.14 | 28.7 | 82.7 | 31 | 3 | 54.65
2 | DG 3385 B2XF | 1216 | ab | 38.8 | 4.8 | 1.17 | 29.4 | 83.9 | 31 | 4 | 54.85
3 | DP 1725 B2XF | 1193 | ab | 41.5 | 4.5 | 1.2 | 31.1 | 83.1 | 31 | 3 | 55.35
4 | DP 1614 B2XF | 1192 | ab | 40.7 | 4.9 | 1.23 | 30.7 | 84.5 | 41 | 5 | 54.7
5 | ST 4949 GLT | 1192 | ab | 41.1 | 4.5 | 1.15 | 30.5 | 83.3 | 31 | 5 | 55.05
6 | PHY 340 W3FE | 1141 | bc | 40 | 4.6 | 1.21 | 32.7 | 84.8 | 41 | 6 | 54.9
7 | PHY 330 W3FE | 1103 | bc | 39.8 | 4.6 | 1.21 | 33.7 | 85.2 | 41 | 6 | 55.1
8 | CP 3475 B2XF | 1088 | bc | 36.9 | 4.8 | 1.16 | 31.7 | 84 | 31 | 5 | 55.35
| Mean | 1169 |  | 39.7 | 4.7 | 1.18 | 31.1 | 83.9 | 31 | 6 | 54.99
| LSD (p<0.05) | 77 |  | 1 | 0.2 | 0.02 | 0.7 | 0.6 |  | 1
| CV (%) | 7 |  | 2.7 | 3.8 | 1.4 | 2.4 | 0.7 |  | 18.8
¥Means followed by the same letter are not significantly different (p=0.05).
*Loan value calculated assuming leaf value of 4.