## Sheet1
Table LVAR2. Average lint yield, gin turnout, fiber quality and CCC loan value of 8 entries averaged across the 3 replications of the Fayette Co location of the 2017 Tennessee Large Plot Replicated Variety Trials.
Yield Rank | Variety | Lint Yield (lb/ac) |  | Turnout (%) | Mic | Length (in.) | Strength (g/tex) | Unif. | HVI | Leaf | Loan Value (¢/lb)
[8 empty] | (%) | Color | Grade
1 | ST 4949 GLT | 1021 | a¥ | 39.6 | 4.4 | 1.15 | 30.9 | 83 | 41 | 5 | 54.50*
2 | DP 1725 B2XF | 983 | a | 40.4 | 4.3 | 1.2 | 31.7 | 82.8 | 41 | 4 | 54.7
3 | PHY 340 W3FE | 981 | ab | 40.3 | 4.4 | 1.19 | 32.5 | 84.8 | 41 | 6 | 54.9
4 | DP 1614 B2XF | 980 | ab | 39.9 | 4.8 | 1.22 | 30.3 | 84.2 | 41 | 6 | 54.7
5 | NG 3522 B2XF | 957 | ab | 37.1 | 4.4 | 1.15 | 28.9 | 83.3 | 31 | 4 | 54.75
6 | PHY 330 W3FE | 898 | bc | 38.8 | 4.4 | 1.2 | 33.7 | 84.6 | 41 | 6 | 55
7 | CP 3475 B2XF | 861 | c | 35.6 | 4.5 | 1.16 | 31.8 | 83.8 | 41 | 6 | 54.7
8 | DG 3385 B2XF | 837 | c | 36.2 | 4.5 | 1.16 | 28.4 | 83.8 | 31 | 4 | 54.75
| Mean | 940 |  | 38.5 | 4.5 | 1.18 | 31 | 83.8 | 41 | 5 | 54.75
| LSD (p<0.05) | 85 |  | 2 | 0.2 | 0.03 | 1.3 | 1.2 |  | 1
| CV (%) | 5.2 |  | 3 | 3 | 1.5 | 2.5 | 0.8 |  | 13.2
¥Means followed by the same letter are not significantly different (p=0.05).
*Loan value calculated assuming leaf value of 4.