## Sheet1
Table OVT6. Lint yield, turnout, and fiber quality of 42 entries in the 2017 early-planted Official Variety Trial at the West Tennessee Research and Education Center in Jackson, TN, listed by yield rank.
Yield Rank | Variety | Lint Yield (lb/ac) |  | Turnout (%) | Mic | Length (in.) | Strength (g/tex) | Unif | Leaf Grade | Color
(%)
1 | CPS 17228 | 1655 | a | 39.9 | 4.2 | 1.24 | 31.9 | 84.4 | 6 | 31
2 | DP 1518 B2XF | 1649 | a | 38.3 | 4.3 | 1.19 | 31.1 | 85 | 6 | 41
3 | DP 1522 B2XF | 1517 | ab | 38.2 | 4.7 | 1.16 | 31.3 | 84.4 | 6 | 31
4 | ST 5517 GLTP | 1489 | a-c | 34.7 | 4 | 1.22 | 32.5 | 83.4 | 4 | 31
5 | DP 1820 B3XF | 1487 | a-c | 40.6 | 4.5 | 1.25 | 33.6 | 85.9 | 5 | 31
6 | NG 4601 B2XF | 1480 | a-d | 40.1 | 4.4 | 1.2 | 32 | 83.2 | 5 | 31
7 | DP 1823NR B2XF | 1471 | a-d | 38.7 | 4 | 1.23 | 31.6 | 85.8 | 7 | 41
8 | DG 3385 B2XF | 1427 | a-e | 37.3 | 4.7 | 1.16 | 30.2 | 84.5 | 4 | 31
9 | PHY 430 W3FE | 1420 | b-e | 38.2 | 4.2 | 1.19 | 32.8 | 85.5 | 6 | 31
10 | NG 3406 B2XF | 1419 | b-e | 37.5 | 4.4 | 1.17 | 30.4 | 83.9 | 5 | 31
11 | DP 1646 B2XF | 1417 | b-e | 38.3 | 4.2 | 1.27 | 30.5 | 84.7 | 5 | 31
12 | CP 9608 B3XF | 1410 | b-f | 40.7 | 3.9 | 1.2 | 30.5 | 83.3 | 5 | 31
13 | ST 4946 GLB2 | 1385 | b-g | 35 | 4.2 | 1.19 | 32.7 | 84 | 6 | 41
14 | DP 1614 B2XF | 1384 | b-g | 39.3 | 4.7 | 1.21 | 30.5 | 84.3 | 6 | 31
15 | ST 4848 GLT | 1376 | b-g | 37.4 | 4.3 | 1.18 | 31.8 | 84.7 | 6 | 41
16 | DG 3526 B2XF | 1376 | b-g | 38.7 | 4.4 | 1.16 | 29.7 | 84.3 | 5 | 31
17 | DP 1725 B2XF | 1375 | b-g | 38.2 | 4 | 1.19 | 31.1 | 83.4 | 4 | 31
18 | PHY 444 WRF | 1363 | b-h | 36.3 | 3.5 | 1.27 | 31.6 | 85.4 | 5 | 31
19 | PHY 330 W3FE | 1354 | b-h | 38.3 | 4.1 | 1.2 | 33.1 | 84.8 | 7 | 41
20 | ST 5020 GLT | 1348 | b-h | 36.7 | 4.2 | 1.22 | 33.5 | 84.7 | 6 | 41
21 | CPS 16214 B2XF | 1328 | b-h | 37.5 | 4.6 | 1.21 | 30.8 | 84.5 | 5 | 31
22 | BRS 335 | 1326 | b-h | 36.8 | 4 | 1.21 | 31.5 | 83.5 | 7 | 41
23 | SSG UA 222 | 1321 | b-h | 34.4 | 3.9 | 1.24 | 31.9 | 84.6 | 7 | 41
24 | PHY 430 W3FE | 1309 | b-h | 38.9 | 4 | 1.13 | 31.6 | 83.6 | 5 | 31
25 | PHY 312 WRF | 1302 | b-i | 36.3 | 3.8 | 1.21 | 31 | 83.8 | 5 | 31
26 | PHY 480 W3FE | 1292 | b-i | 36.1 | 4.1 | 1.18 | 31.4 | 85.3 | 5 | 31
27 | PX3A99W3FE | 1287 | c-i | 36.8 | 3.7 | 1.2 | 31.6 | 84 | 4 | 31
28 | BRS 286 | 1286 | c-i | 33.8 | 4.4 | 1.16 | 33.9 | 83.7 | 6 | 41
29 | NG 3522 B2XF | 1273 | c-j | 35.5 | 4.3 | 1.15 | 29.5 | 83.5 | 5 | 31
30 | PHY 300 W3FE | 1263 | c-j | 38.8 | 4.1 | 1.19 | 32.4 | 85.1 | 6 | 31
31 | NG 3699 B2XF | 1255 | d-j | 35.5 | 4.2 | 1.23 | 33.4 | 84.5 | 6 | 31
32 | PX3A96W3FE | 1212 | e-k | 34.2 | 3.8 | 1.21 | 31.8 | 85.1 | 5 | 31
33 | PHY 340 W3FE | 1187 | f-k | 38.2 | 4.2 | 1.21 | 32.1 | 85.3 | 6 | 31
34 | PHY 450 W3FE | 1174 | g-k | 35.3 | 4 | 1.16 | 33.1 | 84.3 | 6 | 31
35 | SSG HQ 210 | 1165 | g-k | 34.3 | 4.3 | 1.17 | 32.7 | 83.8 | 5 | 31
36 | PX3A82W3FE | 1162 | g-k | 35 | 3.8 | 1.17 | 32.1 | 84.5 | 6 | 31
37 | PHY 440 W3FE | 1160 | g-k | 37.6 | 3.8 | 1.24 | 34.9 | 85.1 | 5 | 31
38 | PHY 490 W3FE | 1135 | h-k | 35.5 | 3.8 | 1.18 | 33.2 | 84.5 | 6 | 31
39 | PX2A28W3FE | 1077 | i-k | 34.8 | 3.7 | 1.23 | 33.5 | 84.2 | 6 | 41
40 | ST 4949 GLT | 1054 | jk | 38.7 | 4.1 | 1.14 | 29.6 | 83.5 | 6 | 31
41 | Red Leaf | 989 | k | 33.8 | 4.3 | 1.21 | 32.5 | 83.8 | 5 | 41
42 | BRS 293 | 554 | l | 33.8 | 3.7 | 1.2 | 32.5 | 84 | 5 | 31
Average |  | 1307 |  | 37 | 4.1 | 1.2 | 31.9 | 84.4 | 5 | 31
LSD(p<0.05) |  | 229 |  | 1.6 | 0.3 | 0.02 | 1.1 | 1 | 1.5
CV(%) |  | 12.5 |  | 3 | 5.2 | 1.5 | 2.4 | 0.9 | 20
¥Means followed by the same letter are not significantly different (p=0.05).
Tennessee AgResearch data of Raper et al. (2017).